## NTC RT Calculation Vishay_NTCAL
VISHAY NTC RT Calculation
The NTC R/T Calculator tool may be used to determine certain capabilities of Vishay NTC thermistors.
Utilizing data provided by the user, the tool can generate standard R/T tables for such thermistors. The
NTC R/T Calculator tool is provided solely on an "AS IS" and "AS AVAILABLE" basis for the convenience
of Vishay customers, and without any warranties or representations of any kind, express or implied, all
of which are hereby expressly disclaimed. Any information, computations, or results generated by the
tool, or otherwise available from or through the csv or pdf files, is provided and utilized at your own
discretion and risk. Vishay does not assume any responsibility or liability resulting from your use of the
tool or any such information, computations, or results, and shall have none.
The foregoing is in addition to, and not in limitations of, the disclaimer below:
Vishay disclaimer https://www.vishay.com/doc?91000
For technical questions or inquiries, contact: nlr@vishay.com or thermistor1@vishay.com
Ordering Code,,NTCALUG02A103G
B(25/85) [K],,3984
R at 25 deg C [ohm],,10000, B(0/100) [K],,3954
R25 Tol [%],,2, B(25/50) [K],,3939
B Tol [%],,0.5, B(25/75) [K],,undefined
,,, B(25/100) [K],,4001
RT=R25*EXP(A+B/(T+273.15)+C/(T+273.15)^2+D/(T+273.15)^3)
T,< 25 deg C,>= 25 deg C
A,-14.65719769,-14.65719769
B,4798.84200000,4798.84200000
C,-115334.00000000,-115334.00000000
D,-3730535.00000000,-3730535.00000000
T=1/(A1+B1*LN(RT/R25)+C1*LN(RT/R25)^2+D1*LN(RT/R25)^3)-273.15
T,< 25 deg C,>= 25 deg C
A1,0.003354016434680530000,0.003354016434680530000
B1,0.000256523550896126000,0.000256523550896126000
C1,0.000002605970120720520,0.000002605970120720520
D1,0.000000063292612648746,0.000000063292612648746
T [celsius], Rnom [ohms], Rmin [ohms], Rmax [ohms], delta R/R [+-%], delta T [+- celsius], alpha [%/K]
-55,"953773.55","910862.0","996685.1","4.50","0.61","-7.37"
-54,"886261.17","846763.8","925758.6","4.46","0.61","-7.32"
-53,"823958.70","787584.9","860332.5","4.41","0.61","-7.26"
-52,"766433.16","732918.7","799947.6","4.37","0.61","-7.21"
-51,"713289.96","682394.3","744185.6","4.33","0.60","-7.16"
-50,"664169.31","635673.5","692665.1","4.29","0.60","-7.11"
-49,"618742.96","592447.5","645038.4","4.25","0.60","-7.06"
-48,"576711.28","552434.3","600988.3","4.21","0.60","-7.01"
-47,"537800.58","515376.2","560225.0","4.17","0.60","-6.96"
-46,"501760.78","481037.6","522484.0","4.13","0.60","-6.91"
-45,"468363.20","449203.0","487523.4","4.09","0.60","-6.86"
-44,"437398.64","419675.1","455122.2","4.05","0.59","-6.82"
-43,"408675.63","392273.4","425077.8","4.01","0.59","-6.77"
-42,"382018.81","366832.4","397205.2","3.98","0.59","-6.72"
-41,"357267.50","343200.3","371334.7","3.94","0.59","-6.68"
-40,"334274.41","321238.0","347310.8","3.90","0.59","-6.63"
-39,"312904.43","300817.9","324991.0","3.86","0.59","-6.58"
-38,"293033.57","281822.7","304244.4","3.83","0.58","-6.54"
-37,"274547.99","264144.8","284951.2","3.79","0.58","-6.49"
-36,"257343.13","247685.3","267001.0","3.75","0.58","-6.45"
-35,"241322.86","232353.0","250292.7","3.72","0.58","-6.41"
-34,"226398.82","218064.5","234733.2","3.68","0.58","-6.36"
-33,"212489.69","204742.6","220236.8","3.65","0.58","-6.32"
-32,"199520.64","192316.3","206724.9","3.61","0.57","-6.28"
-31,"187422.75","180720.5","194125.0","3.58","0.57","-6.23"
-30,"176132.54","169894.8","182370.3","3.54","0.57","-6.19"
-29,"165591.47","159783.7","171399.2","3.51","0.57","-6.15"
-28,"155745.60","150336.0","161155.2","3.47","0.57","-6.11"
-27,"146545.11","141504.5","151585.8","3.44","0.57","-6.07"
-26,"137944.05","133245.3","142642.8","3.41","0.56","-6.03"
-25,"129899.99","125518.3","134281.7","3.37","0.56","-5.99"
-24,"122373.70","118286.1","126461.3","3.34","0.56","-5.95"
-23,"115328.95","111514.3","119143.6","3.31","0.56","-5.91"
-22,"108732.23","105170.9","112293.6","3.28","0.56","-5.87"
-21,"102552.53","99226.5","105878.6","3.24","0.56","-5.83"
-20,"96761.15","93653.8","99868.5","3.21","0.55","-5.79"
-19,"91331.53","88427.3","94235.7","3.18","0.55","-5.76"
-18,"86239.05","83523.8","88954.3","3.15","0.55","-5.72"
-17,"81460.91","78921.4","84000.4","3.12","0.55","-5.68"
-16,"76975.96","74600.1","79351.9","3.09","0.55","-5.64"
-15,"72764.59","70540.9","74988.2","3.06","0.54","-5.61"
-14,"68808.60","66726.7","70890.5","3.03","0.54","-5.57"
-13,"65091.10","63141.3","67040.9","3.00","0.54","-5.54"
-12,"61596.39","59769.7","63423.1","2.97","0.54","-5.50"
-11,"58309.91","56598.0","60021.8","2.94","0.54","-5.47"
-10,"55218.10","53613.2","56823.0","2.91","0.54","-5.43"
-9,"52308.38","50803.4","53813.4","2.88","0.53","-5.40"
-8,"49569.02","48157.2","50980.8","2.85","0.53","-5.36"
-7,"46989.13","45664.3","48313.9","2.82","0.53","-5.33"
-6,"44558.56","43315.0","45802.1","2.79","0.53","-5.29"
-5,"42267.85","41100.2","43435.5","2.76","0.53","-5.26"
-4,"40108.20","39011.5","41204.9","2.73","0.52","-5.23"
-3,"38071.41","37041.1","39101.7","2.71","0.52","-5.20"
-2,"36149.83","35181.5","37118.1","2.68","0.52","-5.16"
-1,"34336.32","33426.0","35246.6","2.65","0.52","-5.13"
0,"32624.23","31768.3","33480.2","2.62","0.51","-5.10"
1,"31007.34","30202.2","31812.5","2.60","0.51","-5.07"
2,"29479.85","28722.3","30237.4","2.57","0.51","-5.04"
3,"28036.35","27323.4","28749.3","2.54","0.51","-5.01"
4,"26671.76","26000.6","27342.9","2.52","0.51","-4.97"
5,"25381.36","24749.4","26013.4","2.49","0.50","-4.94"
6,"24160.73","23565.4","24756.0","2.46","0.50","-4.91"
7,"23005.71","22444.9","23566.6","2.44","0.50","-4.88"
8,"21912.45","21383.9","22441.0","2.41","0.50","-4.85"
9,"20877.31","20379.1","21375.5","2.39","0.50","-4.82"
10,"19896.90","19427.1","20366.7","2.36","0.49","-4.80"
11,"18968.04","18525.0","19411.1","2.34","0.49","-4.77"
12,"18087.75","17669.8","18505.7","2.31","0.49","-4.74"
13,"17253.25","16858.9","17647.6","2.29","0.49","-4.71"
14,"16461.90","16089.7","16834.1","2.26","0.48","-4.68"
15,"15711.26","15359.9","16062.6","2.24","0.48","-4.65"
16,"14999.01","14667.2","15330.8","2.21","0.48","-4.63"
17,"14323.01","14009.6","14636.4","2.19","0.48","-4.60"
18,"13681.22","13385.2","13977.3","2.16","0.47","-4.57"
19,"13071.73","12792.0","13351.5","2.14","0.47","-4.54"
20,"12492.75","12228.4","12757.1","2.12","0.47","-4.52"
21,"11942.59","11692.7","12192.5","2.09","0.47","-4.49"
22,"11419.69","11183.4","11656.0","2.07","0.46","-4.46"
23,"10922.54","10699.1","11146.0","2.05","0.46","-4.44"
24,"10449.75","10238.4","10661.1","2.02","0.46","-4.41"
25,"10000.00","9800.0","10200.0","2.00","0.46","-4.39"
26,"9572.05","9378.4","9765.7","2.02","0.46","-4.36"
27,"9164.74","8977.3","9352.2","2.05","0.47","-4.34"
28,"8776.97","8595.5","8958.5","2.07","0.48","-4.31"
29,"8407.70","8232.0","8583.4","2.09","0.49","-4.29"
30,"8055.96","7885.8","8226.1","2.11","0.50","-4.26"
31,"7720.82","7556.0","7885.6","2.13","0.50","-4.24"
32,"7401.43","7241.8","7561.0","2.16","0.51","-4.21"
33,"7096.96","6942.4","7251.5","2.18","0.52","-4.19"
34,"6806.64","6656.9","6956.4","2.20","0.53","-4.16"
35,"6529.74","6384.7","6674.8","2.22","0.54","-4.14"
36,"6265.58","6125.1","6406.1","2.24","0.54","-4.12"
37,"6013.51","5877.4","6149.6","2.26","0.55","-4.09"
38,"5772.92","5641.0","5904.8","2.28","0.56","-4.07"
39,"5543.22","5415.4","5671.0","2.31","0.57","-4.05"
40,"5323.88","5200.0","5447.7","2.33","0.58","-4.03"
41,"5114.37","4994.3","5234.4","2.35","0.59","-4.00"
42,"4914.20","4797.9","5030.5","2.37","0.59","-3.98"
43,"4722.92","4610.1","4835.7","2.39","0.60","-3.96"
44,"4540.08","4430.7","4649.4","2.41","0.61","-3.94"
45,"4365.27","4259.3","4471.3","2.43","0.62","-3.92"
46,"4198.11","4095.3","4300.9","2.45","0.63","-3.89"
47,"4038.21","3938.5","4137.9","2.47","0.64","-3.87"
48,"3885.23","3788.6","3981.9","2.49","0.65","-3.85"
49,"3738.84","3645.1","3832.6","2.51","0.65","-3.83"
50,"3598.72","3507.8","3689.7","2.53","0.66","-3.81"
51,"3464.58","3376.4","3552.8","2.55","0.67","-3.79"
52,"3336.12","3250.5","3421.7","2.57","0.68","-3.77"
53,"3213.08","3130.0","3296.1","2.59","0.69","-3.75"
54,"3095.22","3014.6","3175.8","2.60","0.70","-3.73"
55,"2982.27","2904.0","3060.5","2.62","0.71","-3.71"
56,"2874.02","2798.1","2949.9","2.64","0.72","-3.69"
57,"2770.26","2696.6","2844.0","2.66","0.72","-3.67"
58,"2670.76","2599.2","2742.3","2.68","0.73","-3.65"
59,"2575.34","2505.9","2644.8","2.70","0.74","-3.63"
60,"2483.82","2416.4","2551.3","2.72","0.75","-3.61"
61,"2396.00","2330.5","2461.5","2.73","0.76","-3.59"
62,"2311.74","2248.1","2375.4","2.75","0.77","-3.57"
63,"2230.85","2169.0","2292.7","2.77","0.78","-3.55"
64,"2153.21","2093.2","2213.2","2.79","0.79","-3.53"
65,"2078.65","2020.3","2137.0","2.81","0.80","-3.51"
66,"2007.05","1950.4","2063.7","2.82","0.81","-3.50"
67,"1938.27","1883.2","1993.3","2.84","0.82","-3.48"
68,"1872.19","1818.7","1925.7","2.86","0.83","-3.46"
69,"1808.69","1756.7","1860.7","2.88","0.84","-3.44"
70,"1747.65","1697.1","1798.2","2.89","0.85","-3.42"
71,"1688.98","1639.8","1738.1","2.91","0.85","-3.41"
72,"1632.56","1584.8","1680.4","2.93","0.86","-3.39"
73,"1578.31","1531.8","1624.8","2.94","0.87","-3.37"
74,"1526.13","1480.9","1571.3","2.96","0.88","-3.35"
75,"1475.92","1432.0","1519.9","2.98","0.89","-3.34"
76,"1427.62","1384.9","1470.4","3.00","0.90","-3.32"
77,"1381.12","1339.5","1422.7","3.01","0.91","-3.30"
78,"1336.37","1295.9","1376.8","3.03","0.92","-3.29"
79,"1293.29","1253.9","1332.7","3.05","0.93","-3.27"
80,"1251.80","1213.5","1290.1","3.06","0.94","-3.25"
81,"1211.85","1174.6","1249.1","3.08","0.95","-3.24"
82,"1173.36","1137.1","1209.7","3.09","0.96","-3.22"
83,"1136.28","1100.9","1171.6","3.11","0.97","-3.20"
84,"1100.55","1066.1","1135.0","3.13","0.98","-3.19"
85,"1066.11","1032.6","1099.6","3.14","0.99","-3.17"
86,"1032.91","1000.3","1065.5","3.16","1.00","-3.16"
87,"1000.91","969.1","1032.7","3.17","1.01","-3.14"
88,"970.05","939.1","1001.0","3.19","1.02","-3.12"
89,"940.29","910.2","970.4","3.20","1.03","-3.11"
90,"911.59","882.2","940.9","3.22","1.04","-3.09"
91,"883.89","855.3","912.5","3.24","1.05","-3.08"
92,"857.17","829.3","885.0","3.25","1.06","-3.06"
93,"831.38","804.2","858.5","3.27","1.07","-3.05"
94,"806.49","780.0","832.9","3.28","1.08","-3.03"
95,"782.46","756.7","808.2","3.30","1.09","-3.02"
96,"759.26","734.1","784.4","3.31","1.10","-3.00"
97,"736.85","712.3","761.4","3.33","1.11","-2.99"
98,"715.21","691.3","739.1","3.34","1.12","-2.97"
99,"694.31","671.0","717.6","3.36","1.13","-2.96"
100,"674.11","651.4","696.8","3.37","1.15","-2.94"
101,"654.60","632.4","676.8","3.38","1.16","-2.93"
102,"635.74","614.1","657.3","3.40","1.16","-2.92"
103,"617.51","596.4","638.6","3.41","1.18","-2.90"
104,"599.88","579.3","620.4","3.43","1.19","-2.89"
105,"582.84","562.8","602.9","3.44","1.20","-2.87"
106,"566.37","546.8","585.9","3.46","1.21","-2.86"
107,"550.43","531.3","569.5","3.47","1.22","-2.85"
108,"535.02","516.4","553.7","3.48","1.23","-2.83"
109,"520.10","501.9","538.3","3.50","1.24","-2.82"
110,"505.68","487.9","523.4","3.51","1.25","-2.81"
111,"491.71","474.4","509.0","3.53","1.26","-2.79"
112,"478.20","461.3","495.1","3.54","1.27","-2.78"
113,"465.11","448.6","481.6","3.55","1.28","-2.77"
114,"452.45","436.3","468.6","3.57","1.30","-2.75"
115,"440.19","424.4","455.9","3.58","1.31","-2.74"
116,"428.31","412.9","443.7","3.59","1.32","-2.73"
117,"416.81","401.8","431.8","3.61","1.33","-2.72"
118,"405.67","391.0","420.4","3.62","1.34","-2.70"
119,"394.87","380.5","409.2","3.63","1.35","-2.69"
120,"384.41","370.4","398.4","3.65","1.36","-2.68"
121,"374.28","360.6","388.0","3.66","1.37","-2.67"
122,"364.45","351.1","377.8","3.67","1.39","-2.65"
123,"354.93","341.8","368.0","3.69","1.40","-2.64"
124,"345.70","332.9","358.5","3.70","1.41","-2.63"
125,"336.75","324.3","349.2","3.71","1.42","-2.62"